## Sheet1
| Sl. | Soil(uscs) | LL | PI | %S | %FA | M | A/B | Na/Al | Si/Al | omc% | mdd(kn/m3) | 28 day UCS (MPa)
Ruhul | 1 | cl | 37.7 | 14.07 | 8 | 12 | 12 | 0.65 | 0.49 | 2.12 | 19.05 | 16.562 | 5.855
| 2 | cl | 37.7 | 14.07 | 6 | 10 | 12 | 0.65 | 0.49 | 2.12 | 19.05 | 16.562 | 2.597
| 3 | cl | 37.7 | 14.07 | 5 | 7 | 12 | 0.65 | 0.49 | 2.12 | 19.05 | 16.562 | 0.12
| 4 | cl | 37.7 | 14.07 | 3 | 5 | 12 | 0.65 | 0.49 | 2.12 | 19.05 | 16.562 | 0.097
| 5 | cl | 37.7 | 14.07 | 2 | 2 | 12 | 0.65 | 0.49 | 2.12 | 19.05 | 16.562 | 0.053
| 6 | cl | 37.7 | 14.07 | 8 | 12 | 14.5 | 0.65 | 0.56 | 2.12 | 19.05 | 16.562 | 4.899
| 7 | cl | 37.7 | 14.07 | 6 | 10 | 14.5 | 0.65 | 0.56 | 2.12 | 19.05 | 16.562 | 3.41
| 8 | cl | 37.7 | 14.07 | 5 | 7 | 14.5 | 0.65 | 0.56 | 2.12 | 19.05 | 16.562 | 0.604
| 9 | cl | 37.7 | 14.07 | 3 | 5 | 14.5 | 0.65 | 0.56 | 2.12 | 19.05 | 16.562 | 0.096
| 10 | cl | 37.7 | 14.07 | 2 | 2 | 14.5 | 0.65 | 0.56 | 2.12 | 19.05 | 16.562 | 0.074
| 11 | cl | 37.7 | 14.07 | 12 | 8 | 12 | 0.65 | 0.76 | 1.92 | 19.05 | 16.562 | 7.346
| 12 | cl | 37.7 | 14.07 | 10 | 6 | 12 | 0.65 | 0.76 | 1.92 | 19.05 | 16.562 | 6.191
| 13 | cl | 37.7 | 14.07 | 7 | 5 | 12 | 0.65 | 0.76 | 1.92 | 19.05 | 16.562 | 0.348
| 14 | cl | 37.7 | 14.07 | 5 | 3 | 12 | 0.65 | 0.76 | 1.92 | 19.05 | 16.562 | 0.144
| 15 | cl | 37.7 | 14.07 | 2 | 2 | 12 | 0.65 | 0.76 | 1.92 | 19.05 | 16.562 | 0.045
| 16 | cl | 37.7 | 14.07 | 12 | 8 | 14.5 | 0.65 | 0.86 | 1.92 | 19.05 | 16.562 | 9.562
| 17 | cl | 37.7 | 14.07 | 10 | 6 | 14.5 | 0.65 | 0.86 | 1.92 | 19.05 | 16.562 | 8.595
| 18 | cl | 37.7 | 14.07 | 7 | 5 | 14.5 | 0.65 | 0.86 | 1.92 | 19.05 | 16.562 | 0.971
| 19 | cl | 37.7 | 14.07 | 5 | 3 | 14.5 | 0.65 | 0.86 | 1.92 | 19.05 | 16.562 | 0.14
| 20 | cl | 37.7 | 14.07 | 2 | 2 | 14.5 | 0.65 | 0.86 | 1.92 | 19.05 | 16.562 | 0.054
| 21 | cl | 37.7 | 14.07 | 4 | 16 | 12 | 0.65 | 0.24 | 2.31 | 19.05 | 16.562 | 2.687
| 22 | cl | 37.7 | 14.07 | 3 | 13 | 12 | 0.65 | 0.24 | 2.31 | 19.05 | 16.562 | 0.65
| 23 | cl | 37.7 | 14.07 | 2 | 10 | 12 | 0.65 | 0.24 | 2.31 | 19.05 | 16.562 | 0.199
| 24 | cl | 37.7 | 14.07 | 2 | 6 | 12 | 0.65 | 0.24 | 2.31 | 19.05 | 16.562 | 0.109
| 25 | cl | 37.7 | 14.07 | 1 | 3 | 12 | 0.65 | 0.24 | 2.31 | 19.05 | 16.562 | 0.037
| 26 | cl | 37.7 | 14.07 | 4 | 16 | 14.5 | 0.65 | 0.27 | 2.31 | 19.05 | 16.562 | 3.127
| 27 | cl | 37.7 | 14.07 | 3 | 13 | 14.5 | 0.65 | 0.27 | 2.31 | 19.05 | 16.562 | 0.615
| 28 | cl | 37.7 | 14.07 | 2 | 10 | 14.5 | 0.65 | 0.27 | 2.31 | 19.05 | 16.562 | 0.134
| 29 | cl | 37.7 | 14.07 | 2 | 6 | 14.5 | 0.65 | 0.27 | 2.31 | 19.05 | 16.562 | 0.142
| 30 | cl | 37.7 | 14.07 | 1 | 3 | 14.5 | 0.65 | 0.27 | 2.31 | 19.05 | 16.562 | 0
| 31 | cl | 37.7 | 14.07 | 16 | 4 | 12 | 0.65 | 1.04 | 1.7 | 19.05 | 16.562 | 10.53
| 32 | cl | 37.7 | 14.07 | 13 | 3 | 12 | 0.65 | 1.04 | 1.7 | 19.05 | 16.562 | 7.492
| 33 | cl | 37.7 | 14.07 | 10 | 2 | 12 | 0.65 | 1.04 | 1.7 | 19.05 | 16.562 | 0.656
| 34 | cl | 37.7 | 14.07 | 6 | 2 | 12 | 0.65 | 1.04 | 1.7 | 19.05 | 16.562 | 0.24
| 35 | cl | 37.7 | 14.07 | 3 | 1 | 12 | 0.65 | 1.04 | 1.7 | 19.05 | 16.562 | 0
| 36 | cl | 37.7 | 14.07 | 16 | 4 | 14.5 | 0.65 | 1.18 | 1.7 | 19.05 | 16.562 | 10.56
| 37 | cl | 37.7 | 14.07 | 13 | 3 | 14.5 | 0.65 | 1.18 | 1.7 | 19.05 | 16.562 | 9.61
| 38 | cl | 37.7 | 14.07 | 10 | 2 | 14.5 | 0.65 | 1.18 | 1.7 | 19.05 | 16.562 | 1.323
| 39 | cl | 37.7 | 14.07 | 6 | 2 | 14.5 | 0.65 | 1.18 | 1.7 | 19.05 | 16.562 | 0.176
40 g+f | 40 | cl | 37.7 | 14.07 | 3 | 1 | 14.5 | 0.65 | 1.18 | 1.7 | 19.05 | 16.562 | 0.04
| 41 | cl | 38 | 14.07 | 0 | 20 | 12 | 0.45 | 0.82 | 2.49 | 19.05 | 16.562 | 0.1174
| 42 | cl | 38 | 14.07 | 0 | 16 | 12 | 0.45 | 0.82 | 2.49 | 19.05 | 16.562 | 0.1099
| 43 | cl | 38 | 14.07 | 0 | 12 | 12 | 0.45 | 0.82 | 2.49 | 19.05 | 16.562 | 0.0849
| 44 | cl | 38 | 14.07 | 0 | 8 | 12 | 0.45 | 0.82 | 2.49 | 19.05 | 16.562 | 0.0169
| 45 | cl | 38 | 14.07 | 0 | 4 | 12 | 0.45 | 0.82 | 2.49 | 19.05 | 16.562 | 0
| 46 | cl | 38 | 14.07 | 0 | 20 | 12 | 0.65 | 1.18 | 2.49 | 19.05 | 16.562 | 0.2107
| 47 | cl | 38 | 14.07 | 0 | 16 | 12 | 0.65 | 1.18 | 2.49 | 19.05 | 16.562 | 0.197
| 48 | cl | 38 | 14.07 | 0 | 12 | 12 | 0.65 | 1.18 | 2.49 | 19.05 | 16.562 | 0.1689
| 49 | cl | 38 | 14.07 | 0 | 8 | 12 | 0.65 | 1.18 | 2.49 | 19.05 | 16.562 | 0.1103
| 50 | cl | 38 | 14.07 | 0 | 4 | 12 | 0.65 | 1.18 | 2.49 | 19.05 | 16.562 | 0
| 51 | cl | 38 | 14.07 | 0 | 20 | 12 | 0.85 | 1.55 | 2.49 | 19.05 | 16.562 | 0.2293
| 52 | cl | 38 | 14.07 | 0 | 16 | 12 | 0.85 | 1.55 | 2.49 | 19.05 | 16.562 | 0.2241
| 53 | cl | 38 | 14.07 | 0 | 12 | 12 | 0.85 | 1.55 | 2.49 | 19.05 | 16.562 | 0.1868
| 54 | cl | 38 | 14.07 | 0 | 8 | 12 | 0.85 | 1.55 | 2.49 | 19.05 | 16.562 | 0.1555
| 55 | cl | 38 | 14.07 | 0 | 4 | 12 | 0.85 | 1.55 | 2.49 | 19.05 | 16.562 | 0
| 56 | cl | 38 | 14.07 | 0 | 20 | 15 | 0.45 | 0.93 | 2.49 | 19.05 | 16.562 | 0.1954
| 57 | cl | 38 | 14.07 | 0 | 16 | 15 | 0.45 | 0.93 | 2.49 | 19.05 | 16.562 | 0.1232
| 58 | cl | 38 | 14.07 | 0 | 12 | 15 | 0.45 | 0.93 | 2.49 | 19.05 | 16.562 | 0.08
| 59 | cl | 37.7 | 14.07 | 0 | 12 | 14.5 | 0.65 | 1.34 | 2.49 | 19.05 | 16.562 | 0.18
| 60 | cl | 37.7 | 14.07 | 0 | 8 | 14.5 | 0.65 | 1.34 | 2.49 | 19.05 | 16.562 | 0.127
| 61 | cl | 37.7 | 14.07 | 0 | 4 | 14.5 | 0.65 | 1.34 | 2.49 | 19.05 | 16.562 | 0
| 62 | cl | 37.7 | 14.07 | 0 | 20 | 14.5 | 0.85 | 1.75 | 2.49 | 19.05 | 16.562 | 0.189
| 63 | cl | 37.7 | 14.07 | 0 | 16 | 14.5 | 0.85 | 1.75 | 2.49 | 19.05 | 16.562 | 0.17
| 64 | cl | 37.7 | 14.07 | 0 | 12 | 14.5 | 0.85 | 1.75 | 2.49 | 19.05 | 16.562 | 0.163
| 65 | cl | 37.7 | 14.07 | 0 | 8 | 14.5 | 0.85 | 1.75 | 2.49 | 19.05 | 16.562 | 0.12
26 f | 66 | cl | 37.7 | 14.07 | 0 | 4 | 14.5 | 0.85 | 1.75 | 2.49 | 19.05 | 16.562 | 0
| 67 | S1-ch | 116 | 88.46 | 20 | 0 | 4 | 0.45 | 0.39 | 1.49 | 23.89 | 14.112 | 0.0595
| 68 | S1-ch | 116 | 88.46 | 16 | 0 | 4 | 0.45 | 0.39 | 1.49 | 23.89 | 14.112 | 0.0616
| 69 | S1-ch | 116 | 88.46 | 12 | 0 | 4 | 0.45 | 0.39 | 1.49 | 23.89 | 14.112 | 0.0551
| 70 | S1-ch | 116 | 88.46 | 8 | 0 | 4 | 0.45 | 0.39 | 1.49 | 23.89 | 14.112 | 0.0494
| 71 | S1-ch | 116 | 88.46 | 4 | 0 | 4 | 0.45 | 0.39 | 1.49 | 23.89 | 14.112 | 0.0484
| 72 | S1-ch | 116 | 88.46 | 20 | 0 | 8 | 0.45 | 0.69 | 1.49 | 23.89 | 14.112 | 0.1784
| 73 | S1-ch | 116 | 88.46 | 16 | 0 | 8 | 0.45 | 0.69 | 1.49 | 23.89 | 14.112 | 0.1044
| 74 | S1-ch | 116 | 88.46 | 12 | 0 | 8 | 0.45 | 0.69 | 1.49 | 23.89 | 14.112 | 0.0542
| 75 | S1-ch | 116 | 88.46 | 8 | 0 | 8 | 0.45 | 0.69 | 1.49 | 23.89 | 14.112 | 0.0638
| 76 | S1-ch | 116 | 88.46 | 4 | 0 | 8 | 0.45 | 0.69 | 1.49 | 23.89 | 14.112 | 0.0553
| 77 | S1-ch | 116 | 88.46 | 20 | 0 | 12 | 0.45 | 0.93 | 1.49 | 23.89 | 14.112 | 1.836
| 78 | S1-ch | 116 | 88.46 | 16 | 0 | 12 | 0.45 | 0.93 | 1.49 | 23.89 | 14.112 | 1.5198
| 79 | S1-ch | 116 | 88.46 | 12 | 0 | 12 | 0.45 | 0.93 | 1.49 | 23.89 | 14.112 | 0.442
| 80 | S1-ch | 116 | 88.46 | 8 | 0 | 12 | 0.45 | 0.93 | 1.49 | 23.89 | 14.112 | 0.0738
| 81 | S1-ch | 116 | 88.46 | 4 | 0 | 12 | 0.45 | 0.93 | 1.49 | 23.89 | 14.112 | 0.0557
| 82 | S1-ch | 116 | 88.46 | 20 | 0 | 12 | 0.65 | 1.34 | 1.49 | 23.89 | 14.112 | 3.8335
| 83 | S1-ch | 116 | 88.46 | 16 | 0 | 12 | 0.65 | 1.34 | 1.49 | 23.89 | 14.112 | 2.5293
| 84 | S1-ch | 116 | 88.46 | 12 | 0 | 12 | 0.65 | 1.34 | 1.49 | 23.89 | 14.112 | 1.5138
| 85 | S1-ch | 116 | 88.46 | 8 | 0 | 12 | 0.65 | 1.34 | 1.49 | 23.89 | 14.112 | 0.4841
| 86 | S1-ch | 116 | 88.46 | 4 | 0 | 12 | 0.65 | 1.34 | 1.49 | 23.89 | 14.112 | 0
| 87 | S1-ch | 116 | 88.46 | 20 | 0 | 12 | 0.85 | 1.75 | 1.49 | 23.89 | 14.112 | 4.0932
| 88 | S1-ch | 116 | 88.46 | 16 | 0 | 12 | 0.85 | 1.75 | 1.49 | 23.89 | 14.112 | 3.0047
| 89 | S1-ch | 116 | 88.46 | 12 | 0 | 12 | 0.85 | 1.75 | 1.49 | 23.89 | 14.112 | 1.2701
| 90 | S1-ch | 116 | 88.46 | 8 | 0 | 12 | 0.85 | 1.75 | 1.49 | 23.89 | 14.112 | 0.5495
| 91 | S1-ch | 116 | 88.46 | 4 | 0 | 12 | 0.85 | 1.75 | 1.49 | 23.89 | 14.112 | 0.3633
| 92 | S1-ch | 116 | 88.46 | 20 | 0 | 15 | 0.45 | 1.05 | 1.49 | 23.89 | 14.112 | 3.7829
| 93 | S1-ch | 116 | 88.46 | 16 | 0 | 15 | 0.45 | 1.05 | 1.49 | 23.89 | 14.112 | 2.4024
| 94 | S1-ch | 116 | 88.46 | 12 | 0 | 15 | 0.45 | 1.05 | 1.49 | 23.89 | 14.112 | 1.2396
| 95 | S1-ch | 116 | 88.46 | 8 | 0 | 15 | 0.45 | 1.05 | 1.49 | 23.89 | 14.112 | 0.2017
| 96 | S1-ch | 116 | 88.46 | 4 | 0 | 15 | 0.45 | 1.05 | 1.49 | 23.89 | 14.112 | 0.064
| 97 | S1-ch | 116 | 88.46 | 20 | 0 | 15 | 0.65 | 1.52 | 1.49 | 23.89 | 14.112 | 4.7478
| 98 | S1-ch | 116 | 88.46 | 16 | 0 | 15 | 0.65 | 1.52 | 1.49 | 23.89 | 14.112 | 3.1467
| 99 | S1-ch | 116 | 88.46 | 12 | 0 | 15 | 0.65 | 1.52 | 1.49 | 23.89 | 14.112 | 1.6606
| 100 | S1-ch | 116 | 88.46 | 8 | 0 | 15 | 0.65 | 1.52 | 1.49 | 23.89 | 14.112 | 0.5452
| 101 | S1-ch | 116 | 88.46 | 25 | 0 | 14.5 | 0.45 | 1.05 | 1.49 | 23.89 | 14.112 | 3.484
| 102 | S1-ch | 116 | 88.46 | 30 | 0 | 14.5 | 0.45 | 1.05 | 1.49 | 23.89 | 14.112 | 4.605
| 103 | S1-ch | 116 | 88.46 | 35 | 0 | 14.5 | 0.45 | 1.05 | 1.49 | 23.89 | 14.112 | 6.519
| 104 | S1-ch | 116 | 88.46 | 40 | 0 | 14.5 | 0.45 | 1.05 | 1.49 | 23.89 | 14.112 | 8.7
| 105 | S1-ch | 116 | 88.46 | 50 | 0 | 14.5 | 0.45 | 1.05 | 1.49 | 23.89 | 14.112 | 10.35
| 106 | S1-ch | 116 | 88.46 | 25 | 0 | 14.5 | 0.65 | 1.52 | 1.49 | 23.89 | 14.112 | 4.951
| 107 | S1-ch | 116 | 88.46 | 30 | 0 | 14.5 | 0.65 | 1.52 | 1.49 | 23.89 | 14.112 | 5.471
| 108 | S1-ch | 116 | 88.46 | 35 | 0 | 14.5 | 0.65 | 1.52 | 1.49 | 23.89 | 14.112 | 6.285
| 109 | S1-ch | 116 | 88.46 | 25 | 0 | 12 | 0.45 | 0.93 | 1.49 | 23.89 | 14.112 | 5.012
| 110 | S1-ch | 116 | 88.46 | 50 | 0 | 12 | 0.65 | 1.34 | 1.49 | 23.89 | 14.112 | 11.18
| 111 | S1-ch | 116 | 88.46 | 25 | 0 | 14.5 | 0.45 | 1.05 | 1.49 | 23.89 | 14.112 | 3.484
| 112 | S1-ch | 116 | 88.46 | 40 | 0 | 14.5 | 0.65 | 1.52 | 1.49 | 23.89 | 14.112 | 7.956
| 113 | s2-ch | 82 | 56.46 | 20 | 0 | 4 | 0.45 | 0.39 | 1.49 | 19.26 | 15.288 | 0.0575
| 114 | s2-ch | 82 | 56.46 | 16 | 0 | 4 | 0.45 | 0.39 | 1.49 | 19.26 | 15.288 | 0.0568
| 115 | s2-ch | 82.2 | 56.46 | 25 | 0 | 14.5 | 0.65 | 1.52 | 1.49 | 19.26 | 15.288 | 8.791
| 116 | s2-ch | 82 | 56.46 | 20 | 0 | 8 | 0.45 | 0.69 | 1.49 | 19.26 | 15.288 | 2.6153
| 117 | s2-ch | 82 | 56.46 | 4 | 0 | 8 | 0.45 | 0.69 | 1.49 | 19.26 | 15.288 | 0.0611
| 118 | s2-ch | 82 | 56.46 | 20 | 0 | 12 | 0.45 | 0.93 | 1.49 | 19.26 | 15.288 | 4.7157
| 119 | s2-ch | 82 | 56.46 | 4 | 0 | 15 | 0.45 | 1.05 | 1.49 | 19.26 | 15.288 | 0.0969
| 120 | s2-ch | 82 | 56.46 | 20 | 0 | 15 | 0.65 | 1.52 | 1.49 | 19.26 | 15.288 | 7.8573
| 121 | s2-ch | 82.2 | 56.46 | 50 | 0 | 12 | 0.65 | 1.34 | 1.49 | 19.26 | 15.288 | 15.69
52 g | 122 | s2-ch | 82.2 | 56.46 | 25 | 0 | 14.5 | 0.45 | 1.05 | 1.49 | 19.26 | 15.288 | 10.08
Naga | 123 | ch | 81.5 | 57 | 0 | 0 | 7 | 0.2262857 | 0.4675 | 2.5723 | 18 | 16.8 | 0.72
| 124 | ch | 81.5 | 57 | 5 | 0 | 7 | 0.2296255 | 0.4744 | 2.5695 | 18 | 16.8 | 1.43
| 125 | ch | 81.5 | 57 | 10 | 0 | 7 | 0.2330622 | 0.4815 | 2.5667 | 18 | 16.8 | 1.85
| 126 | ch | 81.5 | 57 | 15 | 0 | 7 | 0.2365956 | 0.4888 | 2.5638 | 18 | 16.8 | 4.12
| 127 | ch | 81.5 | 57 | 20 | 0 | 7 | 0.2402259 | 0.4963 | 2.5609 | 18 | 16.8 | 4.65
| 128 | ch | 81.5 | 57 | 25 | 0 | 7 | 0.2439529 | 0.504 | 2.5578 | 18 | 16.8 | 6.03
| 129 | ch | 81.5 | 57 | 0 | 0 | 7 | 0.2546017 | 0.526 | 2.5723 | 18 | 16.8 | 0.851
| 130 | ch | 81.5 | 57 | 5 | 0 | 7 | 0.2583287 | 0.5337 | 2.5695 | 18 | 16.8 | 1.69
| 131 | ch | 81.5 | 57 | 10 | 0 | 7 | 0.262201 | 0.5417 | 2.5667 | 18 | 16.8 | 2.45
| 132 | ch | 81.5 | 57 | 15 | 0 | 7 | 0.2661701 | 0.5499 | 2.5638 | 18 | 16.8 | 4
| 133 | ch | 81.5 | 57 | 20 | 0 | 7 | 0.270236 | 0.5583 | 2.5609 | 18 | 16.8 | 4.95
| 134 | ch | 81.5 | 57 | 25 | 0 | 7 | 0.2744471 | 0.567 | 2.5578 | 18 | 16.8 | 7.75
| 135 | ch | 81.5 | 57 | 0 | 0 | 7 | 0.2828692 | 0.5844 | 2.5723 | 18 | 16.8 | 2.36
| 136 | ch | 81.5 | 57 | 5 | 0 | 7 | 0.2870319 | 0.593 | 2.5695 | 18 | 16.8 | 2.63
| 137 | ch | 81.5 | 57 | 10 | 0 | 7 | 0.2912914 | 0.6018 | 2.5667 | 18 | 16.8 | 3.03
| 138 | ch | 81.5 | 57 | 15 | 0 | 7 | 0.2957445 | 0.611 | 2.5638 | 18 | 16.8 | 5.73
| 139 | ch | 81.5 | 57 | 20 | 0 | 7 | 0.3002461 | 0.6203 | 2.5609 | 18 | 16.8 | 6.9
| 140 | ch | 81.5 | 57 | 25 | 0 | 7 | 0.3049412 | 0.63 | 2.5578 | 18 | 16.8 | 11.57
| 141 | ch | 81.5 | 57 | 0 | 0 | 10 | 0.2263182 | 0.6107 | 2.5723 | 18 | 16.8 | 0.934
| 142 | ch | 81.5 | 57 | 5 | 0 | 10 | 0.2296165 | 0.6196 | 2.5695 | 18 | 16.8 | 1.74
| 143 | ch | 81.5 | 57 | 10 | 0 | 10 | 0.2330629 | 0.6289 | 2.5667 | 18 | 16.8 | 2.734
| 144 | ch | 81.5 | 57 | 15 | 0 | 10 | 0.2661565 | 0.7182 | 2.5638 | 18 | 16.8 | 5.642
| 145 | ch | 81.5 | 57 | 20 | 0 | 10 | 0.2702329 | 0.7292 | 2.5609 | 18 | 16.8 | 7.246
| 146 | ch | 81.5 | 57 | 25 | 0 | 10 | 0.2744576 | 0.7406 | 2.5578 | 18 | 16.8 | 9.21
| 147 | ch | 81.5 | 57 | 0 | 0 | 10 | 0.28287 | 0.7633 | 2.5723 | 18 | 16.8 | 3.12
| 148 | ch | 81.5 | 57 | 5 | 0 | 10 | 0.2870206 | 0.7745 | 2.5695 | 18 | 16.8 | 3.564
| 149 | ch | 81.5 | 57 | 10 | 0 | 10 | 0.2913194 | 0.7861 | 2.5667 | 18 | 16.8 | 5.347
| 150 | ch | 81.5 | 57 | 15 | 0 | 10 | 0.2957294 | 0.798 | 2.5638 | 18 | 16.8 | 7.52
| 151 | ch | 81.5 | 57 | 20 | 0 | 10 | 0.3002506 | 0.8102 | 2.5609 | 18 | 16.8 | 9.54
| 152 | ch | 81.5 | 57 | 25 | 0 | 10 | 0.3049571 | 0.8229 | 2.5578 | 18 | 16.8 | 14.38
| 153 | ch | 81.5 | 57 | 0 | 0 | 14 | 0.2262918 | 0.7672 | 2.5723 | 18 | 16.8 | 1.125
| 154 | ch | 81.5 | 57 | 5 | 0 | 14 | 0.2296248 | 0.7785 | 2.5695 | 18 | 16.8 | 2.89
| 155 | ch | 81.5 | 57 | 10 | 0 | 14 | 0.2330463 | 0.7901 | 2.5667 | 18 | 16.8 | 4.375
| 156 | ch | 81.5 | 57 | 15 | 0 | 14 | 0.2365858 | 0.8021 | 2.5638 | 18 | 16.8 | 7.12
| 157 | ch | 81.5 | 57 | 20 | 0 | 14 | 0.2402138 | 0.8144 | 2.5609 | 18 | 16.8 | 8.75
| 158 | ch | 81.5 | 57 | 25 | 0 | 14 | 0.2439597 | 0.8271 | 2.5578 | 18 | 16.8 | 10.8
| 159 | ch | 81.5 | 57 | 0 | 0 | 14 | 0.2545782 | 0.8631 | 2.5723 | 18 | 16.8 | 1.45
| 160 | ch | 81.5 | 57 | 5 | 0 | 14 | 0.2583242 | 0.8758 | 2.5695 | 18 | 16.8 | 3.248
| 161 | ch | 81.5 | 57 | 10 | 0 | 14 | 0.2621882 | 0.8889 | 2.5667 | 18 | 16.8 | 4.68
| 162 | ch | 81.5 | 57 | 15 | 0 | 14 | 0.2661406 | 0.9023 | 2.5638 | 18 | 16.8 | 6.784
| 163 | ch | 81.5 | 57 | 20 | 0 | 14 | 0.2702405 | 0.9162 | 2.5609 | 18 | 16.8 | 9.15
| 164 | ch | 81.5 | 57 | 25 | 0 | 14 | 0.2744584 | 0.9305 | 2.5578 | 18 | 16.8 | 13.23
| 165 | ch | 81.5 | 57 | 15 | 0 | 10 | 0.2365835 | 0.6384 | 2.5638 | 18 | 16.8 | 5.43
| 166 | ch | 81.5 | 57 | 20 | 0 | 10 | 0.2402153 | 0.6482 | 2.5609 | 18 | 16.8 | 6.16
| 167 | ch | 81.5 | 57 | 25 | 0 | 10 | 0.2439582 | 0.6583 | 2.5578 | 18 | 16.8 | 8.055
| 168 | ch | 81.5 | 57 | 0 | 0 | 10 | 0.2545941 | 0.687 | 2.5723 | 18 | 16.8 | 1.256
| 169 | ch | 81.5 | 57 | 5 | 0 | 10 | 0.2583371 | 0.6971 | 2.5695 | 18 | 16.8 | 2.185
| 170 | ch | 81.5 | 57 | 10 | 0 | 10 | 0.2621912 | 0.7075 | 2.5667 | 18 | 16.8 | 3.24
| 171 | ch | 81.5 | 57 | 0 | 0 | 14 | 0.2828942 | 0.9591 | 2.5723 | 18 | 16.8 | 4.245
| 172 | ch | 81.5 | 57 | 5 | 0 | 14 | 0.2870236 | 0.9731 | 2.5695 | 18 | 16.8 | 6.213
| 173 | ch | 81.5 | 57 | 10 | 0 | 14 | 0.2913005 | 0.9876 | 2.5667 | 18 | 16.8 | 8.946
| 174 | ch | 81.5 | 57 | 15 | 0 | 14 | 0.2957249 | 1.0026 | 2.5638 | 18 | 16.8 | 10.158
| 175 | ch | 81.5 | 57 | 20 | 0 | 14 | 0.3002672 | 1.018 | 2.5609 | 18 | 16.8 | 14.22
54g | 176 | ch | 81.5 | 57 | 25 | 0 | 14 | 0.3049571 | 1.0339 | 2.5578 | 18 | 16.8 | 17.85
singh,laskar | 177 | cl | 37.68 | 14.07 | 4 | 0 | 12 | 0.45 | 0.74 | 1.35 | 19.05 | 16.57 | 0.053
| 178 | cl | 37.68 | 14.07 | 8 | 0 | 12 | 0.45 | 0.74 | 1.35 | 19.05 | 16.57 | 0.08
| 179 | cl | 37.68 | 14.07 | 12 | 0 | 12 | 0.45 | 0.74 | 1.35 | 19.05 | 16.57 | 0.14
| 180 | cl | 37.68 | 14.07 | 16 | 0 | 12 | 0.45 | 0.74 | 1.35 | 19.05 | 16.57 | 5.855
| 181 | cl | 37.68 | 14.07 | 20 | 0 | 12 | 0.45 | 0.74 | 1.35 | 19.05 | 16.57 | 10.158
| 182 | cl | 37.68 | 14.07 | 4 | 0 | 12 | 0.65 | 1.06 | 1.35 | 19.05 | 16.57 | 0.053
| 183 | cl | 37.68 | 14.07 | 8 | 0 | 12 | 0.65 | 1.06 | 1.35 | 19.05 | 16.57 | 0.08
| 184 | cl | 37.68 | 14.07 | 12 | 0 | 12 | 0.65 | 1.06 | 1.35 | 19.05 | 16.57 | 2.778
| 185 | cl | 37.68 | 14.07 | 16 | 0 | 12 | 0.65 | 1.06 | 1.35 | 19.05 | 16.57 | 9.82
| 186 | cl | 37.68 | 14.07 | 20 | 0 | 12 | 0.65 | 1.06 | 1.35 | 19.05 | 16.57 | 11.1
| 187 | cl | 37.68 | 14.07 | 4 | 0 | 12 | 0.85 | 1.39 | 1.35 | 19.05 | 16.57 | 0.053
| 188 | cl | 37.68 | 14.07 | 8 | 0 | 12 | 0.85 | 1.39 | 1.35 | 19.05 | 16.57 | 0.14
| 189 | cl | 37.68 | 14.07 | 12 | 0 | 12 | 0.85 | 1.39 | 1.35 | 19.05 | 16.57 | 8.47
| 190 | cl | 37.68 | 14.07 | 16 | 0 | 12 | 0.85 | 1.39 | 1.35 | 19.05 | 16.57 | 9.85
| 191 | cl | 37.68 | 14.07 | 20 | 0 | 12 | 0.85 | 1.39 | 1.35 | 19.05 | 16.57 | 10.2
| 192 | cl | 37.68 | 14.07 | 4 | 0 | 14.5 | 0.45 | 0.84 | 1.35 | 19.05 | 16.57 | 0.045
| 193 | cl | 37.68 | 14.07 | 8 | 0 | 14.5 | 0.45 | 0.84 | 1.35 | 19.05 | 16.57 | 0.13
| 194 | cl | 37.68 | 14.07 | 12 | 0 | 14.5 | 0.45 | 0.84 | 1.35 | 19.05 | 16.57 | 0.21
| 195 | cl | 37.68 | 14.07 | 16 | 0 | 14.5 | 0.45 | 0.84 | 1.35 | 19.05 | 16.57 | 10.16
| 196 | cl | 37.68 | 14.07 | 20 | 0 | 14.5 | 0.45 | 0.84 | 1.35 | 19.05 | 16.57 | 11.1
| 197 | cl | 37.68 | 14.07 | 4 | 0 | 14.5 | 0.65 | 1.21 | 1.35 | 19.05 | 16.57 | 0.042
| 198 | cl | 37.68 | 14.07 | 8 | 0 | 14.5 | 0.65 | 1.21 | 1.35 | 19.05 | 16.57 | 0.13
| 199 | cl | 37.68 | 14.07 | 12 | 0 | 14.5 | 0.65 | 1.21 | 1.35 | 19.05 | 16.57 | 3.75
| 200 | cl | 37.68 | 14.07 | 16 | 0 | 14.5 | 0.65 | 1.21 | 1.35 | 19.05 | 16.57 | 8.4
| 201 | cl | 37.68 | 14.07 | 20 | 0 | 14.5 | 0.65 | 1.21 | 1.35 | 19.05 | 16.57 | 11.3
| 202 | cl | 37.68 | 14.07 | 4 | 0 | 14.5 | 0.85 | 1.58 | 1.35 | 19.05 | 16.57 | 0.045
| 203 | cl | 37.68 | 14.07 | 8 | 0 | 14.5 | 0.85 | 1.58 | 1.35 | 19.05 | 16.57 | 1.2
| 204 | cl | 37.68 | 14.07 | 12 | 0 | 14.5 | 0.85 | 1.58 | 1.35 | 19.05 | 16.57 | 8.05
| 205 | cl | 37.68 | 14.07 | 16 | 0 | 14.5 | 0.85 | 1.58 | 1.35 | 19.05 | 16.57 | 8.2
30 g | 206 | cl | 37.68 | 14.07 | 20 | 0 | 14.5 | 0.85 | 1.58 | 1.35 | 19.05 | 16.57 | 8.9
| 207 | cl | 37.68 | 14.07 | 4 | 16 | 12 | 0.65 | 1.2 | 2.27 | 19.05 | 16.57 | 2.7
| 208 | cl | 37.68 | 14.07 | 8 | 12 | 12 | 0.65 | 1.21 | 2.03 | 19.05 | 16.57 | 5.9
| 209 | cl | 37.68 | 14.07 | 12 | 8 | 12 | 0.65 | 1.22 | 1.79 | 19.05 | 16.57 | 7.5
| 210 | cl | 37.68 | 14.07 | 16 | 4 | 12 | 0.65 | 1.24 | 1.55 | 19.05 | 16.57 | 10.8
| 211 | cl | 37.68 | 14.07 | 20 | 0 | 12 | 0.65 | 1.25 | 1.3 | 19.05 | 16.57 | 11.1
| 212 | cl | 37.68 | 14.07 | 4 | 16 | 14.5 | 0.65 | 1.36 | 2.27 | 19.05 | 16.57 | 3.2
| 213 | cl | 37.68 | 14.07 | 8 | 12 | 14.5 | 0.65 | 1.37 | 2.03 | 19.05 | 16.57 | 6
| 214 | cl | 37.68 | 14.07 | 12 | 8 | 14.5 | 0.65 | 1.39 | 1.79 | 19.05 | 16.57 | 9.89
| 215 | cl | 37.68 | 14.07 | 16 | 4 | 14.5 | 0.65 | 1.4 | 1.55 | 19.05 | 16.57 | 10.8
10 g+f | 216 | cl | 37.68 | 14.07 | 20 | 0 | 14.5 | 0.65 | 1.41 | 1.3 | 19.05 | 16.57 | 11.3
| 217 | cl | 37.68 | 14.07 | 0 | 4 | 14.5 | 0.45 | 0.93 | 2.49 | 19.05 | 16.57 | 0
| 218 | cl | 37.68 | 14.07 | 0 | 8 | 14.5 | 0.45 | 0.93 | 2.49 | 19.05 | 16.57 | 0.035
| 219 | cl | 37.68 | 14.07 | 0 | 12 | 14.5 | 0.45 | 0.93 | 2.49 | 19.05 | 16.57 | 0.08
| 220 | cl | 37.68 | 14.07 | 0 | 16 | 14.5 | 0.45 | 0.93 | 2.49 | 19.05 | 16.57 | 0.125
| 221 | cl | 37.68 | 14.07 | 0 | 20 | 14.5 | 0.45 | 0.93 | 2.49 | 19.05 | 16.57 | 0.2
| 222 | cl | 37.68 | 14.07 | 0 | 16 | 14.5 | 0.65 | 1.34 | 2.49 | 19.05 | 16.57 | 0.185
7 f | 223 | cl | 37.68 | 14.07 | 0 | 20 | 14.5 | 0.65 | 1.34 | 2.49 | 19.05 | 16.57 | 0.19
hh abdullah | 224 | mh | 53.6 | 26.5 | 2 | 8 | 14 | 0.4 | 0.57 | 2.04 | 25.2 | 14.95 | 1.103
| 225 | mh | 53.6 | 26.5 | 4 | 16 | 14 | 0.4 | 0.57 | 2.04 | 25.2 | 14.95 | 2.101
| 226 | mh | 53.6 | 26.5 | 6 | 24 | 14 | 0.4 | 0.57 | 2.04 | 25.2 | 14.95 | 6.191
| 227 | mh | 53.6 | 26.5 | 2 | 8 | 14 | 0.8 | 1.12 | 2.34 | 25.2 | 14.95 | 1.121
| 228 | mh | 53.6 | 26.5 | 4 | 16 | 14 | 0.8 | 1.12 | 2.34 | 25.2 | 14.95 | 3.087
6 g+f | 229 | mh | 53.6 | 26.5 | 6 | 24 | 14 | 0.8 | 1.12 | 2.34 | 25.2 | 14.95 | 8.26
v gokul | 230 | ci | 62.37 | 5.65 | 6 | 0 | 12 | 0.4 | 1.11 | 2.15 | 11 | 19.31 | 0.237
| 231 | ci | 62.37 | 5.65 | 12 | 0 | 12 | 0.4 | 1.11 | 2.15 | 11 | 19.31 | 0.446
| 232 | ci | 62.37 | 5.65 | 18 | 0 | 12 | 0.4 | 1.11 | 2.15 | 11 | 19.31 | 0.633
| 233 | ci | 62.37 | 5.65 | 24 | 0 | 12 | 0.4 | 1.11 | 2.15 | 11 | 19.31 | 2.732
| 234 | ci | 62.37 | 5.65 | 6 | 0 | 12 | 0.6 | 1.66 | 2.15 | 11 | 19.31 | 0.58
| 235 | ci | 62.37 | 5.65 | 12 | 0 | 12 | 0.6 | 1.66 | 2.15 | 11 | 19.31 | 1.881
| 236 | ci | 62.37 | 5.65 | 18 | 0 | 12 | 0.6 | 1.66 | 2.15 | 11 | 19.31 | 2.803
8 g | 237 | ci | 62.37 | 5.65 | 24 | 0 | 12 | 0.6 | 1.66 | 2.15 | 11 | 19.31 | 4.063