## Sheet1
LL | PI | %S | %FA | M | A/B | Na/Al | Si/Al | OMC% | MDD(kg/m^3) | UCS (28day MPa)
37.7 | 14.07 | 8 | 12 | 12 | 0.65 | 0.49 | 2.12 | 19.05 | 16.562 | 5.855
37.7 | 14.07 | 6 | 10 | 12 | 0.65 | 0.49 | 2.12 | 19.05 | 16.562 | 2.597
37.7 | 14.07 | 5 | 7 | 12 | 0.65 | 0.49 | 2.12 | 19.05 | 16.562 | 0.12
37.7 | 14.07 | 3 | 5 | 12 | 0.65 | 0.49 | 2.12 | 19.05 | 16.562 | 0.097
37.7 | 14.07 | 2 | 2 | 12 | 0.65 | 0.49 | 2.12 | 19.05 | 16.562 | 0.053
37.7 | 14.07 | 8 | 12 | 14.5 | 0.65 | 0.56 | 2.12 | 19.05 | 16.562 | 4.899
37.7 | 14.07 | 6 | 10 | 14.5 | 0.65 | 0.56 | 2.12 | 19.05 | 16.562 | 3.41
37.7 | 14.07 | 5 | 7 | 14.5 | 0.65 | 0.56 | 2.12 | 19.05 | 16.562 | 0.604
37.7 | 14.07 | 3 | 5 | 14.5 | 0.65 | 0.56 | 2.12 | 19.05 | 16.562 | 0.096
37.7 | 14.07 | 2 | 2 | 14.5 | 0.65 | 0.56 | 2.12 | 19.05 | 16.562 | 0.074
37.7 | 14.07 | 12 | 8 | 12 | 0.65 | 0.76 | 1.92 | 19.05 | 16.562 | 7.346
37.7 | 14.07 | 10 | 6 | 12 | 0.65 | 0.76 | 1.92 | 19.05 | 16.562 | 6.191
37.7 | 14.07 | 7 | 5 | 12 | 0.65 | 0.76 | 1.92 | 19.05 | 16.562 | 0.348
37.7 | 14.07 | 5 | 3 | 12 | 0.65 | 0.76 | 1.92 | 19.05 | 16.562 | 0.144
37.7 | 14.07 | 2 | 2 | 12 | 0.65 | 0.76 | 1.92 | 19.05 | 16.562 | 0.045
37.7 | 14.07 | 12 | 8 | 14.5 | 0.65 | 0.86 | 1.92 | 19.05 | 16.562 | 9.562
37.7 | 14.07 | 10 | 6 | 14.5 | 0.65 | 0.86 | 1.92 | 19.05 | 16.562 | 8.595
37.7 | 14.07 | 7 | 5 | 14.5 | 0.65 | 0.86 | 1.92 | 19.05 | 16.562 | 0.971
37.7 | 14.07 | 5 | 3 | 14.5 | 0.65 | 0.86 | 1.92 | 19.05 | 16.562 | 0.14
37.7 | 14.07 | 2 | 2 | 14.5 | 0.65 | 0.86 | 1.92 | 19.05 | 16.562 | 0.054
37.7 | 14.07 | 4 | 16 | 12 | 0.65 | 0.24 | 2.31 | 19.05 | 16.562 | 2.687
37.7 | 14.07 | 3 | 13 | 12 | 0.65 | 0.24 | 2.31 | 19.05 | 16.562 | 0.65
37.7 | 14.07 | 2 | 10 | 12 | 0.65 | 0.24 | 2.31 | 19.05 | 16.562 | 0.199
37.7 | 14.07 | 2 | 6 | 12 | 0.65 | 0.24 | 2.31 | 19.05 | 16.562 | 0.109
37.7 | 14.07 | 1 | 3 | 12 | 0.65 | 0.24 | 2.31 | 19.05 | 16.562 | 0.037
37.7 | 14.07 | 4 | 16 | 14.5 | 0.65 | 0.27 | 2.31 | 19.05 | 16.562 | 3.127
37.7 | 14.07 | 3 | 13 | 14.5 | 0.65 | 0.27 | 2.31 | 19.05 | 16.562 | 0.615
37.7 | 14.07 | 2 | 10 | 14.5 | 0.65 | 0.27 | 2.31 | 19.05 | 16.562 | 0.134
37.7 | 14.07 | 2 | 6 | 14.5 | 0.65 | 0.27 | 2.31 | 19.05 | 16.562 | 0.142
37.7 | 14.07 | 1 | 3 | 14.5 | 0.65 | 0.27 | 2.31 | 19.05 | 16.562 | 0
37.7 | 14.07 | 16 | 4 | 12 | 0.65 | 1.04 | 1.7 | 19.05 | 16.562 | 10.53
37.7 | 14.07 | 13 | 3 | 12 | 0.65 | 1.04 | 1.7 | 19.05 | 16.562 | 7.492
37.7 | 14.07 | 10 | 2 | 12 | 0.65 | 1.04 | 1.7 | 19.05 | 16.562 | 0.656
37.7 | 14.07 | 6 | 2 | 12 | 0.65 | 1.04 | 1.7 | 19.05 | 16.562 | 0.24
37.7 | 14.07 | 3 | 1 | 12 | 0.65 | 1.04 | 1.7 | 19.05 | 16.562 | 0
37.7 | 14.07 | 16 | 4 | 14.5 | 0.65 | 1.18 | 1.7 | 19.05 | 16.562 | 10.56
37.7 | 14.07 | 13 | 3 | 14.5 | 0.65 | 1.18 | 1.7 | 19.05 | 16.562 | 9.61
37.7 | 14.07 | 10 | 2 | 14.5 | 0.65 | 1.18 | 1.7 | 19.05 | 16.562 | 1.323
37.7 | 14.07 | 6 | 2 | 14.5 | 0.65 | 1.18 | 1.7 | 19.05 | 16.562 | 0.176
37.7 | 14.07 | 3 | 1 | 14.5 | 0.65 | 1.18 | 1.7 | 19.05 | 16.562 | 0.04
38 | 14.07 | 0 | 20 | 12 | 0.45 | 0.82 | 2.49 | 19.05 | 16.562 | 0.1174
38 | 14.07 | 0 | 16 | 12 | 0.45 | 0.82 | 2.49 | 19.05 | 16.562 | 0.1099
38 | 14.07 | 0 | 12 | 12 | 0.45 | 0.82 | 2.49 | 19.05 | 16.562 | 0.0849
38 | 14.07 | 0 | 8 | 12 | 0.45 | 0.82 | 2.49 | 19.05 | 16.562 | 0.0169
38 | 14.07 | 0 | 4 | 12 | 0.45 | 0.82 | 2.49 | 19.05 | 16.562 | 0
38 | 14.07 | 0 | 20 | 12 | 0.65 | 1.18 | 2.49 | 19.05 | 16.562 | 0.2107
38 | 14.07 | 0 | 16 | 12 | 0.65 | 1.18 | 2.49 | 19.05 | 16.562 | 0.197
38 | 14.07 | 0 | 12 | 12 | 0.65 | 1.18 | 2.49 | 19.05 | 16.562 | 0.1689
38 | 14.07 | 0 | 8 | 12 | 0.65 | 1.18 | 2.49 | 19.05 | 16.562 | 0.1103
38 | 14.07 | 0 | 4 | 12 | 0.65 | 1.18 | 2.49 | 19.05 | 16.562 | 0
38 | 14.07 | 0 | 20 | 12 | 0.85 | 1.55 | 2.49 | 19.05 | 16.562 | 0.2293
38 | 14.07 | 0 | 16 | 12 | 0.85 | 1.55 | 2.49 | 19.05 | 16.562 | 0.2241
38 | 14.07 | 0 | 12 | 12 | 0.85 | 1.55 | 2.49 | 19.05 | 16.562 | 0.1868
38 | 14.07 | 0 | 8 | 12 | 0.85 | 1.55 | 2.49 | 19.05 | 16.562 | 0.1555
38 | 14.07 | 0 | 4 | 12 | 0.85 | 1.55 | 2.49 | 19.05 | 16.562 | 0
38 | 14.07 | 0 | 20 | 15 | 0.45 | 0.93 | 2.49 | 19.05 | 16.562 | 0.1954
38 | 14.07 | 0 | 16 | 15 | 0.45 | 0.93 | 2.49 | 19.05 | 16.562 | 0.1232
38 | 14.07 | 0 | 12 | 15 | 0.45 | 0.93 | 2.49 | 19.05 | 16.562 | 0.08
37.7 | 14.07 | 0 | 12 | 14.5 | 0.65 | 1.34 | 2.49 | 19.05 | 16.562 | 0.18
37.7 | 14.07 | 0 | 8 | 14.5 | 0.65 | 1.34 | 2.49 | 19.05 | 16.562 | 0.127
37.7 | 14.07 | 0 | 4 | 14.5 | 0.65 | 1.34 | 2.49 | 19.05 | 16.562 | 0
37.7 | 14.07 | 0 | 20 | 14.5 | 0.85 | 1.75 | 2.49 | 19.05 | 16.562 | 0.189
37.7 | 14.07 | 0 | 16 | 14.5 | 0.85 | 1.75 | 2.49 | 19.05 | 16.562 | 0.17
37.7 | 14.07 | 0 | 12 | 14.5 | 0.85 | 1.75 | 2.49 | 19.05 | 16.562 | 0.163
37.7 | 14.07 | 0 | 8 | 14.5 | 0.85 | 1.75 | 2.49 | 19.05 | 16.562 | 0.12
37.7 | 14.07 | 0 | 4 | 14.5 | 0.85 | 1.75 | 2.49 | 19.05 | 16.562 | 0
116 | 88.46 | 20 | 0 | 4 | 0.45 | 0.39 | 1.49 | 23.89 | 14.112 | 0.0595
116 | 88.46 | 16 | 0 | 4 | 0.45 | 0.39 | 1.49 | 23.89 | 14.112 | 0.0616
116 | 88.46 | 12 | 0 | 4 | 0.45 | 0.39 | 1.49 | 23.89 | 14.112 | 0.0551
116 | 88.46 | 8 | 0 | 4 | 0.45 | 0.39 | 1.49 | 23.89 | 14.112 | 0.0494
116 | 88.46 | 4 | 0 | 4 | 0.45 | 0.39 | 1.49 | 23.89 | 14.112 | 0.0484
116 | 88.46 | 20 | 0 | 8 | 0.45 | 0.69 | 1.49 | 23.89 | 14.112 | 0.1784
116 | 88.46 | 16 | 0 | 8 | 0.45 | 0.69 | 1.49 | 23.89 | 14.112 | 0.1044
116 | 88.46 | 12 | 0 | 8 | 0.45 | 0.69 | 1.49 | 23.89 | 14.112 | 0.0542
116 | 88.46 | 8 | 0 | 8 | 0.45 | 0.69 | 1.49 | 23.89 | 14.112 | 0.0638
116 | 88.46 | 4 | 0 | 8 | 0.45 | 0.69 | 1.49 | 23.89 | 14.112 | 0.0553
116 | 88.46 | 20 | 0 | 12 | 0.45 | 0.93 | 1.49 | 23.89 | 14.112 | 1.836
116 | 88.46 | 16 | 0 | 12 | 0.45 | 0.93 | 1.49 | 23.89 | 14.112 | 1.5198
116 | 88.46 | 12 | 0 | 12 | 0.45 | 0.93 | 1.49 | 23.89 | 14.112 | 0.442
116 | 88.46 | 8 | 0 | 12 | 0.45 | 0.93 | 1.49 | 23.89 | 14.112 | 0.0738
116 | 88.46 | 4 | 0 | 12 | 0.45 | 0.93 | 1.49 | 23.89 | 14.112 | 0.0557
116 | 88.46 | 20 | 0 | 12 | 0.65 | 1.34 | 1.49 | 23.89 | 14.112 | 3.8335
116 | 88.46 | 16 | 0 | 12 | 0.65 | 1.34 | 1.49 | 23.89 | 14.112 | 2.5293
116 | 88.46 | 12 | 0 | 12 | 0.65 | 1.34 | 1.49 | 23.89 | 14.112 | 1.5138
116 | 88.46 | 8 | 0 | 12 | 0.65 | 1.34 | 1.49 | 23.89 | 14.112 | 0.4841
116 | 88.46 | 4 | 0 | 12 | 0.65 | 1.34 | 1.49 | 23.89 | 14.112 | 0
116 | 88.46 | 20 | 0 | 12 | 0.85 | 1.75 | 1.49 | 23.89 | 14.112 | 4.0932
116 | 88.46 | 16 | 0 | 12 | 0.85 | 1.75 | 1.49 | 23.89 | 14.112 | 3.0047
116 | 88.46 | 12 | 0 | 12 | 0.85 | 1.75 | 1.49 | 23.89 | 14.112 | 1.2701
116 | 88.46 | 8 | 0 | 12 | 0.85 | 1.75 | 1.49 | 23.89 | 14.112 | 0.5495
116 | 88.46 | 4 | 0 | 12 | 0.85 | 1.75 | 1.49 | 23.89 | 14.112 | 0.3633
116 | 88.46 | 20 | 0 | 15 | 0.45 | 1.05 | 1.49 | 23.89 | 14.112 | 3.7829
116 | 88.46 | 16 | 0 | 15 | 0.45 | 1.05 | 1.49 | 23.89 | 14.112 | 2.4024
116 | 88.46 | 12 | 0 | 15 | 0.45 | 1.05 | 1.49 | 23.89 | 14.112 | 1.2396
116 | 88.46 | 8 | 0 | 15 | 0.45 | 1.05 | 1.49 | 23.89 | 14.112 | 0.2017
116 | 88.46 | 4 | 0 | 15 | 0.45 | 1.05 | 1.49 | 23.89 | 14.112 | 0.064
116 | 88.46 | 20 | 0 | 15 | 0.65 | 1.52 | 1.49 | 23.89 | 14.112 | 4.7478
116 | 88.46 | 16 | 0 | 15 | 0.65 | 1.52 | 1.49 | 23.89 | 14.112 | 3.1467
116 | 88.46 | 12 | 0 | 15 | 0.65 | 1.52 | 1.49 | 23.89 | 14.112 | 1.6606
116 | 88.46 | 8 | 0 | 15 | 0.65 | 1.52 | 1.49 | 23.89 | 14.112 | 0.5452
116 | 88.46 | 25 | 0 | 14.5 | 0.45 | 1.05 | 1.49 | 23.89 | 14.112 | 3.484
116 | 88.46 | 30 | 0 | 14.5 | 0.45 | 1.05 | 1.49 | 23.89 | 14.112 | 4.605
116 | 88.46 | 35 | 0 | 14.5 | 0.45 | 1.05 | 1.49 | 23.89 | 14.112 | 6.519
116 | 88.46 | 40 | 0 | 14.5 | 0.45 | 1.05 | 1.49 | 23.89 | 14.112 | 8.7
116 | 88.46 | 50 | 0 | 14.5 | 0.45 | 1.05 | 1.49 | 23.89 | 14.112 | 10.35
116 | 88.46 | 25 | 0 | 14.5 | 0.65 | 1.52 | 1.49 | 23.89 | 14.112 | 4.951
116 | 88.46 | 30 | 0 | 14.5 | 0.65 | 1.52 | 1.49 | 23.89 | 14.112 | 5.471
116 | 88.46 | 35 | 0 | 14.5 | 0.65 | 1.52 | 1.49 | 23.89 | 14.112 | 6.285
116 | 88.46 | 25 | 0 | 12 | 0.45 | 0.93 | 1.49 | 23.89 | 14.112 | 5.012
116 | 88.46 | 50 | 0 | 12 | 0.65 | 1.34 | 1.49 | 23.89 | 14.112 | 11.18
116 | 88.46 | 25 | 0 | 14.5 | 0.45 | 1.05 | 1.49 | 23.89 | 14.112 | 3.484
116 | 88.46 | 40 | 0 | 14.5 | 0.65 | 1.52 | 1.49 | 23.89 | 14.112 | 7.956
82 | 56.46 | 20 | 0 | 4 | 0.45 | 0.39 | 1.49 | 19.26 | 15.288 | 0.0575
82 | 56.46 | 16 | 0 | 4 | 0.45 | 0.39 | 1.49 | 19.26 | 15.288 | 0.0568
82.2 | 56.46 | 25 | 0 | 14.5 | 0.65 | 1.52 | 1.49 | 19.26 | 15.288 | 8.791
82 | 56.46 | 20 | 0 | 8 | 0.45 | 0.69 | 1.49 | 19.26 | 15.288 | 2.6153
82 | 56.46 | 4 | 0 | 8 | 0.45 | 0.69 | 1.49 | 19.26 | 15.288 | 0.0611
82 | 56.46 | 20 | 0 | 12 | 0.45 | 0.93 | 1.49 | 19.26 | 15.288 | 4.7157
82 | 56.46 | 4 | 0 | 15 | 0.45 | 1.05 | 1.49 | 19.26 | 15.288 | 0.0969
82 | 56.46 | 20 | 0 | 15 | 0.65 | 1.52 | 1.49 | 19.26 | 15.288 | 7.8573
82.2 | 56.46 | 50 | 0 | 12 | 0.65 | 1.34 | 1.49 | 19.26 | 15.288 | 15.69
82.2 | 56.46 | 25 | 0 | 14.5 | 0.45 | 1.05 | 1.49 | 19.26 | 15.288 | 10.08
81.5 | 57 | 0 | 0 | 7 | 0.2262857 | 0.4675 | 2.5723 | 18 | 16.8 | 0.72
81.5 | 57 | 5 | 0 | 7 | 0.2296255 | 0.4744 | 2.5695 | 18 | 16.8 | 1.43
81.5 | 57 | 10 | 0 | 7 | 0.2330622 | 0.4815 | 2.5667 | 18 | 16.8 | 1.85
81.5 | 57 | 15 | 0 | 7 | 0.2365956 | 0.4888 | 2.5638 | 18 | 16.8 | 4.12
81.5 | 57 | 20 | 0 | 7 | 0.2402259 | 0.4963 | 2.5609 | 18 | 16.8 | 4.65
81.5 | 57 | 25 | 0 | 7 | 0.2439529 | 0.504 | 2.5578 | 18 | 16.8 | 6.03
81.5 | 57 | 0 | 0 | 7 | 0.2546017 | 0.526 | 2.5723 | 18 | 16.8 | 0.851
81.5 | 57 | 5 | 0 | 7 | 0.2583287 | 0.5337 | 2.5695 | 18 | 16.8 | 1.69
81.5 | 57 | 10 | 0 | 7 | 0.262201 | 0.5417 | 2.5667 | 18 | 16.8 | 2.45
81.5 | 57 | 15 | 0 | 7 | 0.2661701 | 0.5499 | 2.5638 | 18 | 16.8 | 4
81.5 | 57 | 20 | 0 | 7 | 0.270236 | 0.5583 | 2.5609 | 18 | 16.8 | 4.95
81.5 | 57 | 25 | 0 | 7 | 0.2744471 | 0.567 | 2.5578 | 18 | 16.8 | 7.75
81.5 | 57 | 0 | 0 | 7 | 0.2828692 | 0.5844 | 2.5723 | 18 | 16.8 | 2.36
81.5 | 57 | 5 | 0 | 7 | 0.2870319 | 0.593 | 2.5695 | 18 | 16.8 | 2.63
81.5 | 57 | 10 | 0 | 7 | 0.2912914 | 0.6018 | 2.5667 | 18 | 16.8 | 3.03
81.5 | 57 | 15 | 0 | 7 | 0.2957445 | 0.611 | 2.5638 | 18 | 16.8 | 5.73
81.5 | 57 | 20 | 0 | 7 | 0.3002461 | 0.6203 | 2.5609 | 18 | 16.8 | 6.9
81.5 | 57 | 25 | 0 | 7 | 0.3049412 | 0.63 | 2.5578 | 18 | 16.8 | 11.57
81.5 | 57 | 0 | 0 | 10 | 0.2263182 | 0.6107 | 2.5723 | 18 | 16.8 | 0.934
81.5 | 57 | 5 | 0 | 10 | 0.2296165 | 0.6196 | 2.5695 | 18 | 16.8 | 1.74
81.5 | 57 | 10 | 0 | 10 | 0.2330629 | 0.6289 | 2.5667 | 18 | 16.8 | 2.734
81.5 | 57 | 15 | 0 | 10 | 0.2661565 | 0.7182 | 2.5638 | 18 | 16.8 | 5.642
81.5 | 57 | 20 | 0 | 10 | 0.2702329 | 0.7292 | 2.5609 | 18 | 16.8 | 7.246
81.5 | 57 | 25 | 0 | 10 | 0.2744576 | 0.7406 | 2.5578 | 18 | 16.8 | 9.21
81.5 | 57 | 0 | 0 | 10 | 0.28287 | 0.7633 | 2.5723 | 18 | 16.8 | 3.12
81.5 | 57 | 5 | 0 | 10 | 0.2870206 | 0.7745 | 2.5695 | 18 | 16.8 | 3.564
81.5 | 57 | 10 | 0 | 10 | 0.2913194 | 0.7861 | 2.5667 | 18 | 16.8 | 5.347
81.5 | 57 | 15 | 0 | 10 | 0.2957294 | 0.798 | 2.5638 | 18 | 16.8 | 7.52
81.5 | 57 | 20 | 0 | 10 | 0.3002506 | 0.8102 | 2.5609 | 18 | 16.8 | 9.54
81.5 | 57 | 25 | 0 | 10 | 0.3049571 | 0.8229 | 2.5578 | 18 | 16.8 | 14.38
81.5 | 57 | 0 | 0 | 14 | 0.2262918 | 0.7672 | 2.5723 | 18 | 16.8 | 1.125
81.5 | 57 | 5 | 0 | 14 | 0.2296248 | 0.7785 | 2.5695 | 18 | 16.8 | 2.89
81.5 | 57 | 10 | 0 | 14 | 0.2330463 | 0.7901 | 2.5667 | 18 | 16.8 | 4.375
81.5 | 57 | 15 | 0 | 14 | 0.2365858 | 0.8021 | 2.5638 | 18 | 16.8 | 7.12
81.5 | 57 | 20 | 0 | 14 | 0.2402138 | 0.8144 | 2.5609 | 18 | 16.8 | 8.75
81.5 | 57 | 25 | 0 | 14 | 0.2439597 | 0.8271 | 2.5578 | 18 | 16.8 | 10.8
81.5 | 57 | 0 | 0 | 14 | 0.2545782 | 0.8631 | 2.5723 | 18 | 16.8 | 1.45
81.5 | 57 | 5 | 0 | 14 | 0.2583242 | 0.8758 | 2.5695 | 18 | 16.8 | 3.248
81.5 | 57 | 10 | 0 | 14 | 0.2621882 | 0.8889 | 2.5667 | 18 | 16.8 | 4.68
81.5 | 57 | 15 | 0 | 14 | 0.2661406 | 0.9023 | 2.5638 | 18 | 16.8 | 6.784
81.5 | 57 | 20 | 0 | 14 | 0.2702405 | 0.9162 | 2.5609 | 18 | 16.8 | 9.15
81.5 | 57 | 25 | 0 | 14 | 0.2744584 | 0.9305 | 2.5578 | 18 | 16.8 | 13.23
81.5 | 57 | 15 | 0 | 10 | 0.2365835 | 0.6384 | 2.5638 | 18 | 16.8 | 5.43
81.5 | 57 | 20 | 0 | 10 | 0.2402153 | 0.6482 | 2.5609 | 18 | 16.8 | 6.16
81.5 | 57 | 25 | 0 | 10 | 0.2439582 | 0.6583 | 2.5578 | 18 | 16.8 | 8.055
81.5 | 57 | 0 | 0 | 10 | 0.2545941 | 0.687 | 2.5723 | 18 | 16.8 | 1.256
81.5 | 57 | 5 | 0 | 10 | 0.2583371 | 0.6971 | 2.5695 | 18 | 16.8 | 2.185
81.5 | 57 | 10 | 0 | 10 | 0.2621912 | 0.7075 | 2.5667 | 18 | 16.8 | 3.24
81.5 | 57 | 0 | 0 | 14 | 0.2828942 | 0.9591 | 2.5723 | 18 | 16.8 | 4.245
81.5 | 57 | 5 | 0 | 14 | 0.2870236 | 0.9731 | 2.5695 | 18 | 16.8 | 6.213
81.5 | 57 | 10 | 0 | 14 | 0.2913005 | 0.9876 | 2.5667 | 18 | 16.8 | 8.946
81.5 | 57 | 15 | 0 | 14 | 0.2957249 | 1.0026 | 2.5638 | 18 | 16.8 | 10.158
81.5 | 57 | 20 | 0 | 14 | 0.3002672 | 1.018 | 2.5609 | 18 | 16.8 | 14.22
81.5 | 57 | 25 | 0 | 14 | 0.3049571 | 1.0339 | 2.5578 | 18 | 16.8 | 17.85
37.68 | 14.07 | 4 | 0 | 12 | 0.45 | 0.74 | 1.35 | 19.05 | 16.57 | 0.053
37.68 | 14.07 | 8 | 0 | 12 | 0.45 | 0.74 | 1.35 | 19.05 | 16.57 | 0.08
37.68 | 14.07 | 12 | 0 | 12 | 0.45 | 0.74 | 1.35 | 19.05 | 16.57 | 0.14
37.68 | 14.07 | 16 | 0 | 12 | 0.45 | 0.74 | 1.35 | 19.05 | 16.57 | 5.855
37.68 | 14.07 | 20 | 0 | 12 | 0.45 | 0.74 | 1.35 | 19.05 | 16.57 | 10.158
37.68 | 14.07 | 4 | 0 | 12 | 0.65 | 1.06 | 1.35 | 19.05 | 16.57 | 0.053
37.68 | 14.07 | 8 | 0 | 12 | 0.65 | 1.06 | 1.35 | 19.05 | 16.57 | 0.08
37.68 | 14.07 | 12 | 0 | 12 | 0.65 | 1.06 | 1.35 | 19.05 | 16.57 | 2.778
37.68 | 14.07 | 16 | 0 | 12 | 0.65 | 1.06 | 1.35 | 19.05 | 16.57 | 9.82
37.68 | 14.07 | 20 | 0 | 12 | 0.65 | 1.06 | 1.35 | 19.05 | 16.57 | 11.1
37.68 | 14.07 | 4 | 0 | 12 | 0.85 | 1.39 | 1.35 | 19.05 | 16.57 | 0.053
37.68 | 14.07 | 8 | 0 | 12 | 0.85 | 1.39 | 1.35 | 19.05 | 16.57 | 0.14
37.68 | 14.07 | 12 | 0 | 12 | 0.85 | 1.39 | 1.35 | 19.05 | 16.57 | 8.47
37.68 | 14.07 | 16 | 0 | 12 | 0.85 | 1.39 | 1.35 | 19.05 | 16.57 | 9.85
37.68 | 14.07 | 20 | 0 | 12 | 0.85 | 1.39 | 1.35 | 19.05 | 16.57 | 10.2
37.68 | 14.07 | 4 | 0 | 14.5 | 0.45 | 0.84 | 1.35 | 19.05 | 16.57 | 0.045
37.68 | 14.07 | 8 | 0 | 14.5 | 0.45 | 0.84 | 1.35 | 19.05 | 16.57 | 0.13
37.68 | 14.07 | 12 | 0 | 14.5 | 0.45 | 0.84 | 1.35 | 19.05 | 16.57 | 0.21
37.68 | 14.07 | 16 | 0 | 14.5 | 0.45 | 0.84 | 1.35 | 19.05 | 16.57 | 10.16
37.68 | 14.07 | 20 | 0 | 14.5 | 0.45 | 0.84 | 1.35 | 19.05 | 16.57 | 11.1
37.68 | 14.07 | 4 | 0 | 14.5 | 0.65 | 1.21 | 1.35 | 19.05 | 16.57 | 0.042
37.68 | 14.07 | 8 | 0 | 14.5 | 0.65 | 1.21 | 1.35 | 19.05 | 16.57 | 0.13
37.68 | 14.07 | 12 | 0 | 14.5 | 0.65 | 1.21 | 1.35 | 19.05 | 16.57 | 3.75
37.68 | 14.07 | 16 | 0 | 14.5 | 0.65 | 1.21 | 1.35 | 19.05 | 16.57 | 8.4
37.68 | 14.07 | 20 | 0 | 14.5 | 0.65 | 1.21 | 1.35 | 19.05 | 16.57 | 11.3
37.68 | 14.07 | 4 | 0 | 14.5 | 0.85 | 1.58 | 1.35 | 19.05 | 16.57 | 0.045
37.68 | 14.07 | 8 | 0 | 14.5 | 0.85 | 1.58 | 1.35 | 19.05 | 16.57 | 1.2
37.68 | 14.07 | 12 | 0 | 14.5 | 0.85 | 1.58 | 1.35 | 19.05 | 16.57 | 8.05
37.68 | 14.07 | 16 | 0 | 14.5 | 0.85 | 1.58 | 1.35 | 19.05 | 16.57 | 8.2
37.68 | 14.07 | 20 | 0 | 14.5 | 0.85 | 1.58 | 1.35 | 19.05 | 16.57 | 8.9
37.68 | 14.07 | 4 | 16 | 12 | 0.65 | 1.2 | 2.27 | 19.05 | 16.57 | 2.7
37.68 | 14.07 | 8 | 12 | 12 | 0.65 | 1.21 | 2.03 | 19.05 | 16.57 | 5.9
37.68 | 14.07 | 12 | 8 | 12 | 0.65 | 1.22 | 1.79 | 19.05 | 16.57 | 7.5
37.68 | 14.07 | 16 | 4 | 12 | 0.65 | 1.24 | 1.55 | 19.05 | 16.57 | 10.8
37.68 | 14.07 | 20 | 0 | 12 | 0.65 | 1.25 | 1.3 | 19.05 | 16.57 | 11.1
37.68 | 14.07 | 4 | 16 | 14.5 | 0.65 | 1.36 | 2.27 | 19.05 | 16.57 | 3.2
37.68 | 14.07 | 8 | 12 | 14.5 | 0.65 | 1.37 | 2.03 | 19.05 | 16.57 | 6
37.68 | 14.07 | 12 | 8 | 14.5 | 0.65 | 1.39 | 1.79 | 19.05 | 16.57 | 9.89
37.68 | 14.07 | 16 | 4 | 14.5 | 0.65 | 1.4 | 1.55 | 19.05 | 16.57 | 10.8
37.68 | 14.07 | 20 | 0 | 14.5 | 0.65 | 1.41 | 1.3 | 19.05 | 16.57 | 11.3
37.68 | 14.07 | 0 | 4 | 14.5 | 0.45 | 0.93 | 2.49 | 19.05 | 16.57 | 0
37.68 | 14.07 | 0 | 8 | 14.5 | 0.45 | 0.93 | 2.49 | 19.05 | 16.57 | 0.035
37.68 | 14.07 | 0 | 12 | 14.5 | 0.45 | 0.93 | 2.49 | 19.05 | 16.57 | 0.08
37.68 | 14.07 | 0 | 16 | 14.5 | 0.45 | 0.93 | 2.49 | 19.05 | 16.57 | 0.125
37.68 | 14.07 | 0 | 20 | 14.5 | 0.45 | 0.93 | 2.49 | 19.05 | 16.57 | 0.2
37.68 | 14.07 | 0 | 16 | 14.5 | 0.65 | 1.34 | 2.49 | 19.05 | 16.57 | 0.185
37.68 | 14.07 | 0 | 20 | 14.5 | 0.65 | 1.34 | 2.49 | 19.05 | 16.57 | 0.19
53.6 | 26.5 | 2 | 8 | 14 | 0.4 | 0.57 | 2.04 | 25.2 | 14.95 | 1.103
53.6 | 26.5 | 4 | 16 | 14 | 0.4 | 0.57 | 2.04 | 25.2 | 14.95 | 2.101
53.6 | 26.5 | 6 | 24 | 14 | 0.4 | 0.57 | 2.04 | 25.2 | 14.95 | 6.191
53.6 | 26.5 | 2 | 8 | 14 | 0.8 | 1.12 | 2.34 | 25.2 | 14.95 | 1.121
53.6 | 26.5 | 4 | 16 | 14 | 0.8 | 1.12 | 2.34 | 25.2 | 14.95 | 3.087
53.6 | 26.5 | 6 | 24 | 14 | 0.8 | 1.12 | 2.34 | 25.2 | 14.95 | 8.26
62.37 | 5.65 | 6 | 0 | 12 | 0.4 | 1.11 | 2.15 | 11 | 19.31 | 0.237
62.37 | 5.65 | 12 | 0 | 12 | 0.4 | 1.11 | 2.15 | 11 | 19.31 | 0.446
62.37 | 5.65 | 18 | 0 | 12 | 0.4 | 1.11 | 2.15 | 11 | 19.31 | 0.633
62.37 | 5.65 | 24 | 0 | 12 | 0.4 | 1.11 | 2.15 | 11 | 19.31 | 2.732
62.37 | 5.65 | 6 | 0 | 12 | 0.6 | 1.66 | 2.15 | 11 | 19.31 | 0.58
62.37 | 5.65 | 12 | 0 | 12 | 0.6 | 1.66 | 2.15 | 11 | 19.31 | 1.881
62.37 | 5.65 | 18 | 0 | 12 | 0.6 | 1.66 | 2.15 | 11 | 19.31 | 2.803
62.37 | 5.65 | 24 | 0 | 12 | 0.6 | 1.66 | 2.15 | 11 | 19.31 | 4.063
82 | 56.46 | 4 | 0 | 4 | 0.45 | 0.39 | 1.49 | 19.26 | 15.288 | 0.0761
82 | 56.46 | 20 | 0 | 8 | 0.45 | 0.69 | 1.49 | 19.26 | 15.288 | 2.6153
82 | 56.46 | 16 | 0 | 8 | 0.45 | 0.69 | 1.49 | 19.26 | 15.288 | 0.7228
82 | 56.46 | 12 | 0 | 8 | 0.45 | 0.69 | 1.49 | 19.26 | 15.288 | 0.081
82 | 56.46 | 8 | 0 | 8 | 0.45 | 0.69 | 1.49 | 19.26 | 15.288 | 0.0815
82 | 56.46 | 4 | 0 | 8 | 0.45 | 0.69 | 1.49 | 19.26 | 15.288 | 0.0611
82 | 56.46 | 20 | 0 | 12 | 0.45 | 0.93 | 1.49 | 19.26 | 15.288 | 4.7157
82 | 56.46 | 16 | 0 | 12 | 0.45 | 0.93 | 1.49 | 19.26 | 15.288 | 0.9838
82 | 56.46 | 12 | 0 | 12 | 0.45 | 0.93 | 1.49 | 19.26 | 15.288 | 0.1699
82 | 56.46 | 8 | 0 | 12 | 0.45 | 0.93 | 1.49 | 19.26 | 15.288 | 0.092
82 | 56.46 | 4 | 0 | 12 | 0.45 | 0.93 | 1.49 | 19.26 | 15.288 | 0.1138
82 | 56.46 | 20 | 0 | 12 | 0.65 | 1.34 | 1.49 | 19.26 | 15.288 | 6.3339
82 | 56.46 | 16 | 0 | 12 | 0.65 | 1.34 | 1.49 | 19.26 | 15.288 | 5.499
82 | 56.46 | 12 | 0 | 12 | 0.65 | 1.34 | 1.49 | 19.26 | 15.288 | 2.9055
82 | 56.46 | 8 | 0 | 12 | 0.65 | 1.34 | 1.49 | 19.26 | 15.288 | 0.3208
82 | 56.46 | 4 | 0 | 12 | 0.65 | 1.34 | 1.49 | 19.26 | 15.288 | 0.1083
82 | 56.46 | 20 | 0 | 12 | 0.85 | 1.75 | 1.49 | 19.26 | 15.288 | 6.5492
82 | 56.46 | 16 | 0 | 12 | 0.85 | 1.75 | 1.49 | 19.26 | 15.288 | 5.612
82 | 56.46 | 12 | 0 | 12 | 0.85 | 1.75 | 1.49 | 19.26 | 15.288 | 4.5196
82 | 56.46 | 8 | 0 | 12 | 0.85 | 1.75 | 1.49 | 19.26 | 15.288 | 1.0488
81.5 | 57 | 25 | 0 | 10 | 0.2439582 | 0.6583 | 2.5578 | 18 | 16.8 | 8.055
81.5 | 57 | 0 | 0 | 10 | 0.2545941 | 0.687 | 2.5723 | 18 | 16.8 | 1.256
81.5 | 57 | 5 | 0 | 10 | 0.2583371 | 0.6971 | 2.5695 | 18 | 16.8 | 2.185
81.5 | 57 | 10 | 0 | 10 | 0.2621912 | 0.7075 | 2.5667 | 18 | 16.8 | 3.24
81.5 | 57 | 0 | 0 | 14 | 0.2828942 | 0.9591 | 2.5723 | 18 | 16.8 | 4.245
81.5 | 57 | 5 | 0 | 14 | 0.2870236 | 0.9731 | 2.5695 | 18 | 16.8 | 6.213
81.5 | 57 | 10 | 0 | 14 | 0.2913005 | 0.9876 | 2.5667 | 18 | 16.8 | 8.946
81.5 | 57 | 15 | 0 | 14 | 0.2957249 | 1.0026 | 2.5638 | 18 | 16.8 | 10.158
81.5 | 57 | 20 | 0 | 14 | 0.3002672 | 1.018 | 2.5609 | 18 | 16.8 | 14.22
81.5 | 57 | 25 | 0 | 14 | 0.3049571 | 1.0339 | 2.5578 | 18 | 16.8 | 17.85
37.68 | 14.07 | 4 | 0 | 12 | 0.45 | 0.74 | 1.35 | 19.05 | 16.57 | 0.053
37.68 | 14.07 | 8 | 0 | 12 | 0.45 | 0.74 | 1.35 | 19.05 | 16.57 | 0.08
37.68 | 14.07 | 12 | 0 | 12 | 0.45 | 0.74 | 1.35 | 19.05 | 16.57 | 0.14
37.68 | 14.07 | 16 | 0 | 12 | 0.45 | 0.74 | 1.35 | 19.05 | 16.57 | 5.855
37.68 | 14.07 | 20 | 0 | 12 | 0.45 | 0.74 | 1.35 | 19.05 | 16.57 | 10.158
37.68 | 14.07 | 4 | 0 | 12 | 0.65 | 1.06 | 1.35 | 19.05 | 16.57 | 0.053
37.68 | 14.07 | 8 | 0 | 12 | 0.65 | 1.06 | 1.35 | 19.05 | 16.57 | 0.08
37.68 | 14.07 | 12 | 0 | 12 | 0.65 | 1.06 | 1.35 | 19.05 | 16.57 | 2.778
37.68 | 14.07 | 16 | 0 | 12 | 0.65 | 1.06 | 1.35 | 19.05 | 16.57 | 9.82
37.68 | 14.07 | 20 | 0 | 12 | 0.65 | 1.06 | 1.35 | 19.05 | 16.57 | 11.1
116 | 88.46 | 20 | 0 | 15 | 0.65 | 1.52 | 1.49 | 23.89 | 14.112 | 4.7478
116 | 88.46 | 16 | 0 | 15 | 0.65 | 1.52 | 1.49 | 23.89 | 14.112 | 3.1467
116 | 88.46 | 12 | 0 | 15 | 0.65 | 1.52 | 1.49 | 23.89 | 14.112 | 1.6606
116 | 88.46 | 8 | 0 | 15 | 0.65 | 1.52 | 1.49 | 23.89 | 14.112 | 0.5452
116 | 88.46 | 25 | 0 | 14.5 | 0.45 | 1.05 | 1.49 | 23.89 | 14.112 | 3.484
116 | 88.46 | 30 | 0 | 14.5 | 0.45 | 1.05 | 1.49 | 23.89 | 14.112 | 4.605
116 | 88.46 | 35 | 0 | 14.5 | 0.45 | 1.05 | 1.49 | 23.89 | 14.112 | 6.519
116 | 88.46 | 40 | 0 | 14.5 | 0.45 | 1.05 | 1.49 | 23.89 | 14.112 | 8.7
116 | 88.46 | 50 | 0 | 14.5 | 0.45 | 1.05 | 1.49 | 23.89 | 14.112 | 10.35
116 | 88.46 | 25 | 0 | 14.5 | 0.65 | 1.52 | 1.49 | 23.89 | 14.112 | 4.951
116 | 88.46 | 30 | 0 | 14.5 | 0.65 | 1.52 | 1.49 | 23.89 | 14.112 | 5.471
116 | 88.46 | 35 | 0 | 14.5 | 0.65 | 1.52 | 1.49 | 23.89 | 14.112 | 6.285
116 | 88.46 | 25 | 0 | 12 | 0.45 | 0.93 | 1.49 | 23.89 | 14.112 | 5.012
116 | 88.46 | 50 | 0 | 12 | 0.65 | 1.34 | 1.49 | 23.89 | 14.112 | 11.18
116 | 88.46 | 25 | 0 | 14.5 | 0.45 | 1.05 | 1.49 | 23.89 | 14.112 | 3.484
116 | 88.46 | 40 | 0 | 14.5 | 0.65 | 1.52 | 1.49 | 23.89 | 14.112 | 7.956
82 | 56.46 | 20 | 0 | 4 | 0.45 | 0.39 | 1.49 | 19.26 | 15.288 | 0.0575
82 | 56.46 | 16 | 0 | 4 | 0.45 | 0.39 | 1.49 | 19.26 | 15.288 | 0.0568
82.2 | 56.46 | 25 | 0 | 14.5 | 0.65 | 1.52 | 1.49 | 19.26 | 15.288 | 8.791
82 | 56.46 | 20 | 0 | 8 | 0.45 | 0.69 | 1.49 | 19.26 | 15.288 | 2.6153